## Sheet1
| class | class_id | E | cost | massDensity | tensileStrength | co2Kg
A286 Iron | Steel | 0 | 201000000000 | 5.176 | 7920 | 620000000 | 2
1060 | Aluminium Alloys | 1 | 69000000000 | 2.201 | 2700 | 68935600 | 13
ABS | Plastics | 2 | 2000000000 | 2.910117 | 1020 | 30000000 | 4.5
Ti-8Al-1Mo-1V | Titanium Alloys | 3 | 120000000000 | 11.238 | 4370 | 937000000 | 4.5
Copper | Copper Alloys | 4 | 110000000000 | 8.364 | 8900 | 394380000 | 1
AISI 1010 | Steel | 0 | 200000000000 | 0.437 | 7870 | 325000000 | 2
AISI 1020 | Steel | 0 | 200000000000 | 0.436 | 7900 | 420507000 | 2
AISI 1020 CR | Steel | 0 | 205000000000 | 0.436 | 7870 | 420000000 | 2
AISI 1045 CD | Steel | 0 | 205000000000 | 0.438 | 7850 | 625000000 | 2
AISI 304 | Steel | 0 | 190000000000 | 2.405 | 8000 | 517017000 | 2
AISI 4130 | Steel | 0 | 205000000000 | 0.515 | 7850 | 560000000 | 2
AISI 4130 norm | Steel | 0 | 205000000000 | 0.515 | 7850 | 731000000 | 2
AISI 4340 ann | Steel | 0 | 205000000000 | 0.841 | 7850 | 745000000 | 2
AISI 4340 norm | Steel | 0 | 205000000000 | 0.841 | 7850 | 1110000000 | 2
AISI 316L SS | Steel | 0 | 200000000000 | 3.626 | 8027 | 485000000 | 2
Cast Carbon St | Steel | 0 | 200000000000 | 0.614 | 7800 | 482549000 | 2
Plain Carbon St | Steel | 0 | 210000000000 | 0.614 | 7800 | 399826000 | 2
Gray Cast Iron | Steel | 0 | 66178100000 | 0.648 | 7200 | 151658000 | 2
1060-H12 | Aluminium Alloys | 1 | 69000000000 | 2.201 | 2705 | 85000000 | 13
1060-H14 | Aluminium Alloys | 1 | 69000000000 | 2.201 | 2705 | 95000000 | 13
1060-H16 | Aluminium Alloys | 1 | 69000000000 | 2.201 | 2705 | 110000000 | 13
1060-H18 | Aluminium Alloys | 1 | 69000000000 | 2.201 | 2705 | 130000000 | 13
1345 | Aluminium Alloys | 1 | 69000000000 | 2.188 | 2700 | 82722700 | 13
1350 | Aluminium Alloys | 1 | 69000000000 | 2.179 | 2700 | 82722700 | 13
2014 | Aluminium Alloys | 1 | 73000000000 | 2.444 | 2800 | 165445000 | 13
2014-O | Aluminium Alloys | 1 | 72400000000 | 2.444 | 2800 | 185000000 | 13
2014-T4 | Aluminium Alloys | 1 | 72400000000 | 2.444 | 2800 | 425000000 | 13
2014-T6 | Aluminium Alloys | 1 | 72400000000 | 2.444 | 2800 | 470000000 | 13
2018 | Aluminium Alloys | 1 | 74000000000 | 2.714 | 2800 | 420507000 | 13
2024 | Aluminium Alloys | 1 | 73000000000 | 2.475 | 2800 | 186126000 | 13
2024-O | Aluminium Alloys | 1 | 72400000000 | 2.475 | 2780 | 185000000 | 13
2024-T3 | Aluminium Alloys | 1 | 72400000000 | 2.475 | 2780 | 485000000 | 13
2024-T361 | Aluminium Alloys | 1 | 72400000000 | 2.475 | 2780 | 495000000 | 13
2024-T4 | Aluminium Alloys | 1 | 72400000000 | 2.475 | 2780 | 470000000 | 13
2219-O | Aluminium Alloys | 1 | 72000000000 | 2.17 | 2840 | 170000000 | 13
2219-T31 | Aluminium Alloys | 1 | 72000000000 | 2.17 | 2840 | 360000000 | 13
2219-T37 | Aluminium Alloys | 1 | 72000000000 | 2.17 | 2840 | 395000000 | 13
2219-T62 | Aluminium Alloys | 1 | 72000000000 | 2.17 | 2840 | 415000000 | 13
2219-T81 | Aluminium Alloys | 1 | 72000000000 | 2.17 | 2840 | 455000000 | 13
2219-T87 | Aluminium Alloys | 1 | 72000000000 | 2.17 | 2840 | 475000000 | 13
3003 | Aluminium Alloys | 1 | 69000000000 | 2.181 | 2700 | 110297000 | 13
3003-H12 | Aluminium Alloys | 1 | 69000000000 | 2.181 | 2730 | 130000000 | 13
3003-H14 | Aluminium Alloys | 1 | 69000000000 | 2.181 | 2730 | 150000000 | 13
3003-H16 | Aluminium Alloys | 1 | 69000000000 | 2.181 | 2730 | 180000000 | 13
3003-H18 | Aluminium Alloys | 1 | 69000000000 | 2.181 | 2730 | 200000000 | 13
3003-O | Aluminium Alloys | 1 | 69000000000 | 2.181 | 2730 | 110000000 | 13
4032-T6 | Aluminium Alloys | 1 | 79000000000 | 2.2 | 2680 | 380000000 | 13
5052-H32 | Aluminium Alloys | 1 | 70000000000 | 2.231 | 2680 | 230000000 | 13
5052-H34 | Aluminium Alloys | 1 | 70000000000 | 2.231 | 2680 | 260000000 | 13
5052-H36 | Aluminium Alloys | 1 | 70000000000 | 2.231 | 2680 | 275000000 | 13
5052-H38 | Aluminium Alloys | 1 | 70000000000 | 2.231 | 2680 | 290000000 | 13
5052-O | Aluminium Alloys | 1 | 70000000000 | 2.231 | 2680 | 195000000 | 13
5454-H111 | Aluminium Alloys | 1 | 70000000000 | 2.239 | 2690 | 260000000 | 13
5454-H112 | Aluminium Alloys | 1 | 70000000000 | 2.239 | 2690 | 250000000 | 13
5454-H32 | Aluminium Alloys | 1 | 70000000000 | 2.239 | 2690 | 275000000 | 13
5454-H34 | Aluminium Alloys | 1 | 70000000000 | 2.239 | 2690 | 305000000 | 13
5454-O | Aluminium Alloys | 1 | 70000000000 | 2.239 | 2690 | 250000000 | 13
6061 | Aluminium Alloys | 1 | 69000000000 | 2.228 | 2700 | 124084000 | 13
6063-O | Aluminium Alloys | 1 | 69000000000 | 2.201 | 2700 | 90000000 | 13
6063-T1 | Aluminium Alloys | 1 | 69000000000 | 2.201 | 2700 | 150000000 | 13
6063-T4 | Aluminium Alloys | 1 | 69000000000 | 2.201 | 2700 | 170000000 | 13
6063-T5 | Aluminium Alloys | 1 | 69000000000 | 2.201 | 2700 | 185000000 | 13
6063-T6 | Aluminium Alloys | 1 | 69000000000 | 2.201 | 2700 | 240000000 | 13
6063-T83 | Aluminium Alloys | 1 | 69000000000 | 2.201 | 2700 | 255000000 | 13
7050-T73510 | Aluminium Alloys | 1 | 72000000000 | 2.333 | 2830 | 495000000 | 13
7050-T7451 | Aluminium Alloys | 1 | 72000000000 | 2.333 | 2830 | 525000000 | 13
7050-T7651 | Aluminium Alloys | 1 | 72000000000 | 2.333 | 2830 | 550000000 | 13
7075-T6 (SN) | Aluminium Alloys | 1 | 72000000000 | 2.304 | 2810 | 570000000 | 13
AA356.0-F | Aluminium Alloys | 1 | 72400000000 | 2.242 | 2680 | 145000000 | 13
AA380.0-F die | Aluminium Alloys | 1 | 71000000000 | 2.461 | 2760 | 317000000 | 13
ABS PC | Plastics | 2 | 2410000000 | 3.747878 | 1070 | 40000000 | 4.5
Acrylic | Plastics | 2 | 3000000000 | 2.799885 | 1200 | 73000000 | 4.5
PA | Plastics | 2 | 2620000000 | 4.87305 | 1120 | 90000000 | 4.5
PBT | Plastics | 2 | 1930000000 | 2.97675 | 1300 | 56500000 | 4.5
PC HV | Plastics | 2 | 2320000000 | 4.563593 | 1190 | 62700000 | 4.5
PE HD | Plastics | 2 | 1070000000 | 2.205 | 952 | 22100000 | 4.5
PE L/MD | Plastics | 2 | 172000000 | 2.53575 | 917 | 13270000 | 4.5
POM Acetal | Plastics | 2 | 2600000000 | 2.755793 | 1390 | 71500000 | 4.5
PP | Plastics | 2 | 896000000 | 2.755793 | 890 | 27600000 | 4.5
PS M/H Flow | Plastics | 2 | 2280000000 | 2.733746 | 1040 | 35900000 | 4.5
PVC Rigid | Plastics | 2 | 2410000000 | 2.22668 | 1300 | 40700000 | 4.5
Ti 35A | Titanium Alloys | 3 | 105000000000 | 11.858 | 4510 | 345000000 | 4.5
Ti-8Mn Ann | Titanium Alloys | 3 | 115000000000 | 11.236 | 4730 | 900000000 | 4.5
Ti-13V-11Cr-3Al | Titanium Alloys | 3 | 99000000000 | 14.869 | 4820 | 990000000 | 4.5
BeCu C17000 | Copper Alloys | 4 | 115000000000 | 16.11 | 8260 | 483000000 | 1
BeCu C17200 | Copper Alloys | 4 | 125000000000 | 17.094 | 8250 | 469000000 | 1
BeCu C17300 | Copper Alloys | 4 | 125000000000 | 17.023 | 8250 | 469000000 | 1
Pb Bronze | Copper Alloys | 4 | 110000000000 | 7.04 | 8700 | 255062000 | 1
Mn Bronze | Copper Alloys | 4 | 110000000000 | 5.416 | 8300 | 448081000 | 1
Nickel silver | Copper Alloys | 4 | 125000000000 | 7.472 | 8690 | 359000000 | 1
P bronze | Copper Alloys | 4 | 110000000000 | 8.823 | 8780 | 455000000 | 1
Sn Bronze | Copper Alloys | 4 | 110000000000 | 7.892 | 8300 | 261955000 | 1